## 01_Scale
| bsns | sclbar_text | pixel_length_sclbar | pixels_per_um
0 | TM92_C-Sapp_02.jpg | 400nm | 72 | 180
1 | TM92_C-Sapp_06.jpg | 400nm | 72 | 180

## 03_Stat
| bsns | sclbar_text | pixel_length_sclbar | pixels_per_um | pct_black | pct_white | cnt_seg_success | nd_per_sqnm | avg_gs_squm | std_gs_squm | avg_circumf_um | std_circumf_um | avg_csar | std_csar | avg_bkgd_pixel | std_bkgd_pixel
0 | TM92_C-Sapp_02.jpg | 400nm | 72 | 180 | 33.81% | 66.19% | 57 | 0.091 | 9.059 | 11.049 | 6.691 | 4.23 | 6.226 | 1.508 | 30.98958 | 83.09865
1 | TM92_C-Sapp_06.jpg | 400nm | 72 | 180 | 30.04% | 69.96% | 44 | 0.07 | 11.051 | 9.874 | 8.04 | 4.102 | 6.806 | 1.248 | 22.65884 | 72.36944
| ratio_magnify | 3
| prep_use_MB | True
| prep_blur_k | 13
| prep_enh_cliplmt | 1.2
| prep_enh_tileGrid | 30
| cvrg_spl_rt | 0.05
| morph_k | 3
| cvrg_spl_rt | 0.05
| dt_mask | 5
| dt_blur_k | 31
| dt_enh_cliplmt | 1.5
| dt_enh_tileGrid | 10
| lm_gbk | 51
| lm_wdk | 100
| lm_wds | 40
| lm_pad | 50
| lm_edge | 5
| lm_cr | 5
| lm_mark_original | True
| frgd_thrs_ratio | 0.4
| frgd_GB_k | 37
| edge_pixel | 3
| font_size | 1
| r_seg_area_lim_lu | [0.001, 0.9]