## 01_Scale
| bsns | sclbar_text | pixel_length_sclbar | pixels_per_um
0 | B619_center_04.jpg | 30um | 75 | 2.5
1 | B619_center_12.jpg | 10um | 81 | 8.1
2 | B626_center_03.jpg | um 4 | 85 | 21.25
3 | B634_center_09.jpg | 3um 4 | 62 | 1.823529
4 | B634_center_10.jpg | 3um 4 | 62 | 1.823529

## 03_Stat
| bsns | sclbar_text | pixel_length_sclbar | pixels_per_um | pct_black | pct_white | cnt_seg_success | nd_per_sqnm | avg_gs_squm | std_gs_squm | avg_circumf_um | std_circumf_um | avg_csar | std_csar | avg_bkgd_pixel | std_bkgd_pixel
0 | B619_center_04.jpg | 30um | 75 | 2.5 | 60.52% | 39.48% | 229 | 0 | 21587.744 | 13032.574 | 383.345 | 167.41 | 7.056 | 2.422 | 75.09026 | 115.8674
1 | B619_center_12.jpg | 10um | 81 | 8.1 | 61.69% | 38.31% | 65 | 0 | 8341.754 | 5477.189 | 212.776 | 83.612 | 6.088 | 1.402 | 40.8798 | 93.31531
2 | B626_center_03.jpg | um 4 | 85 | 21.25 | 60.5% | 39.5% | 46 | 0.001 | 1710.373 | 1233.249 | 99.38 | 41.615 | 6.835 | 1.233 | 27.90075 | 79.37778
3 | B634_center_09.jpg | 3um 4 | 62 | 1.823529 | 51.06% | 48.94% | 152 | 0 | 48655.386 | 27656.587 | 546.051 | 198.874 | 6.516 | 2.02 | 70.22613 | 113.5605
4 | B634_center_10.jpg | 3um 4 | 62 | 1.823529 | 52.34% | 47.66% | 157 | 0 | 49295.118 | 31065.519 | 536.401 | 192.009 | 6.343 | 1.81 | 71.93796 | 114.4106
| ratio_magnify | 3
| prep_use_MB | True
| prep_blur_k | 13
| prep_enh_cliplmt | 1.2
| prep_enh_tileGrid | 30
| cvrg_spl_rt | 0.05
| morph_k | 3
| cvrg_spl_rt | 0.05
| dt_mask | 5
| dt_blur_k | 31
| dt_enh_cliplmt | 1.5
| dt_enh_tileGrid | 10
| lm_gbk | 51
| lm_wdk | 100
| lm_wds | 40
| lm_pad | 50
| lm_edge | 5
| lm_cr | 5
| lm_mark_original | True
| frgd_thrs_ratio | 0.4
| frgd_GB_k | 37
| edge_pixel | 3
| font_size | 1
| r_seg_area_lim_lu | [0.001, 0.9]