## Sheet1
Date | Batch | Location ID | sclbar_info | pixels_per_um | pixels_per_um | pct_black | pct_white | cnt_seg | nd_per_sqnm | avg_gs_squm | std_gs_squm | avg_circumf_um | std_circumf_um | avg_csar | std_csar | avg_bkgd_pixel | std_bkgd_pixel
2024-08-03 | B826 | center_02.tif | 200nm | 37 | 185 | 70.51% | 29.49% |  | 0.21 | 8.75 | 4.801 | 13.708 | 5.763 | 22.802 | 9.197 | 68.99675 | 113.2856
2024-08-03 | B826 | center_03.tif | 200nm | 37 | 185 | 57.1% | 42.9% |  | 0.083 | 19.228 | 18.196 | 22.342 | 20.794 | 27.439 | 24.891 | 23.70005 | 74.03932
2024-08-03 | B826 | center_05.tif | 200nm | 37 | 185 | 51.88% | 48.12% |  | 0.161 | 8.774 | 7.146 | 12.793 | 8.142 | 20.056 | 12.236 | 38.23652 | 91.04
2024-08-03 | B826 | center_06.tif | 200nm | 37 | 185 | 56.11% | 43.89% |  | 0.123 | 12.601 | 10.486 | 14.312 | 9.863 | 17.338 | 11.097 | 32.39785 | 84.9225
2024-08-03 | B826 | center_07.tif | 200nm | 37 | 185 | 54.92% | 45.08% |  | 0.081 | 19.028 | 20.457 | 20.475 | 19.035 | 24.029 | 19.735 | 22.96975 | 73.00464
2024-08-04 | B827 | center_00.tif | 1um | 37 | 37 | 75.66% | 24.34% |  | 0.003 | 704.968 | 977.655 | 171.591 | 231.329 | 45.706 | 58.03 | 48.99324 | 100.4636
2024-08-04 | B827 | center_02.tif | 200nm | 37 | 185 | 90.67% | 9.333% |  | 0.01 | 261.119 | 252.775 | 58.776 | 38.23 | 15.615 | 4.942 | 15.54626 | 61.0132
2024-08-04 | B827 | center_03.tif | 200nm | 37 | 185 | 83.4% | 16.6% |  | 0.015 | 158.046 | 108.177 | 64.335 | 32.294 | 28.721 | 15.309 | 16.94043 | 63.50457
2024-08-04 | B827 | edge_04.tif | 1um | 37 | 37 | 73.44% | 26.56% |  | 0.006 | 314.021 | 236.45 | 101.459 | 59.408 | 35.425 | 18.555 | 64.14434 | 110.645
2024-08-04 | B827 | edge_05.tif | 200nm | 37 | 185 | 90.63% | 9.369% |  | 0.014 | 197.044 | 174.595 | 52.061 | 16.648 | 17.578 | 4.629 | 24.13829 | 74.6499
2024-08-21 | B843 | bottom07.tif | 200nm | 37 | 185 | 46.93% | 53.07% |  | 0.064 | 20.995 | 27.032 | 11.745 | 9.483 | 8.601 | 2.705 | 18.86104 | 66.73699
2024-08-21 | B843 | bottom08.tif | 200nm | 111 | 555 | 41.78% | 58.22% |  | 0.198 | 6.212 | 6.963 | 7.076 | 3.998 | 11.246 | 4.389 | 7.279874 | 42.46612
2024-08-21 | B843 | center_01.tif | 200nm | 37 | 185 | 52.92% | 47.08% |  | 0.057 | 26.808 | 41.574 | 13.456 | 11.05 | 9.459 | 4.083 | 18.58933 | 66.29266
2024-08-21 | B843 | center_02.tif | 200nm | 111 | 555 | 68.68% | 31.32% |  | 0.091 | 22.349 | 43.588 | 10.166 | 10.593 | 12.512 | 5.978 | 5.483491 | 36.98948
2024-08-21 | B843 | top_04.tif | 200nm | 37 | 185 | 51.2% | 48.8% |  | 0.042 | 34.956 | 21.883 | 17.138 | 7.424 | 9.364 | 2.487 | 17.57284 | 64.59311
2024-08-21 | B843 | top_05.tif | 200nm | 111 | 555 | 56.12% | 43.88% |  | 0.259 | 6.424 | 11.874 | 6.661 | 4.315 | 13.616 | 5.809 | 9.12592 | 47.36905
2024-08-21 | B844 | top_06.tif | 200nm | 37 | 185 | 53.19% | 46.81% |  | 0.088 | 17.325 | 17.127 | 10.66 | 6.721 | 7.975 | 2.121 | 27.54209 | 79.14964
2024-08-21 | B844 | top_07.tif | 200nm | 74 | 370 | 53.33% | 46.67% |  | 0.155 | 10.069 | 11.997 | 8.226 | 5.667 | 9.126 | 3.216 | 13.60502 | 57.3078
2024-08-21 | B844 | top_08.tif | 200nm | 111 | 555 | 54.95% | 45.05% |  | 0.183 | 8.97 | 14.256 | 6.85 | 5.653 | 8.486 | 1.519 | 7.894219 | 44.16681
2024-08-21 | B844 | bottom_10.tif | 200nm | 37 | 185 | 48.43% | 51.57% |  | 0.144 | 9.004 | 9 | 7.948 | 4.241 | 8.427 | 2.925 | 42.22214 | 94.78363
2024-08-21 | B844 | bottom_11.tif | 200nm | 74 | 370 | 49.71% | 50.29% |  | 0.325 | 4.41 | 6.415 | 4.921 | 3.784 | 7.286 | 2.113 | 23.7799 | 74.15114
2024-08-21 | B844 | bottom_12.tif | 200nm | 111 | 555 | 50.31% | 49.69% |  | 0.395 | 3.716 | 7.271 | 4.436 | 3.905 | 8.276 | 2.181 | 14.45833 | 58.97313
2024-08-21 | B844 | center_01.tif | 200nm | 37 | 185 | 57.4% | 42.6% |  | 0.128 | 12.411 | 19.569 | 8.915 | 6.784 | 8.442 | 2.85 | 46.11901 | 98.1498
2024-08-21 | B844 | center_02.tif | 200nm | 74 | 370 | 56.39% | 43.61% |  | 0.297 | 5.592 | 9.547 | 6.177 | 4.518 | 9.284 | 4.1 | 24.21758 | 74.75956
2024-08-21 | B844 | center_03.tif | 200nm | 111 | 555 | 58.33% | 41.67% |  | 0.395 | 4.343 | 6.954 | 5.123 | 3.838 | 8.626 | 2.662 | 16.89668 | 63.42835
2024-08-21 | B844 | top_05.tif | 200nm | 37 | 185 | 51.91% | 48.09% |  | 0.139 | 10.498 | 11.853 | 8.156 | 4.652 | 7.754 | 2.305 | 39.32703 | 92.09657
2024-08-21 | B844 | top_06.tif | 200nm | 74 | 370 | 52.64% | 47.36% |  | 0.21 | 7.289 | 9.447 | 7.061 | 5.969 | 8.687 | 3.45 | 17.99984 | 65.31435
2024-08-21 | B844 | top_07.tif | 200nm | 111 | 555 | 49.03% | 50.97% |  | 0.38 | 3.806 | 4.787 | 4.831 | 3.44 | 8.908 | 2.383 | 13.06376 | 56.21919
2024-08-21 | B845 | bottom_10.tif | 200nm | 37 | 185 | 48.43% | 51.57% |  | 0.144 | 9.004 | 9 | 7.948 | 4.241 | 8.427 | 2.925 | 42.22214 | 94.78363
2024-08-21 | B845 | bottom_11.tif | 200nm | 74 | 370 | 49.71% | 50.29% |  | 0.325 | 4.41 | 6.415 | 4.921 | 3.784 | 7.286 | 2.113 | 23.7799 | 74.15114
2024-08-21 | B845 | bottom_12.tif | 200nm | 111 | 555 | 50.31% | 49.69% |  | 0.395 | 3.716 | 7.271 | 4.436 | 3.905 | 8.276 | 2.181 | 14.45833 | 58.97313
2024-08-21 | B845 | center_01.tif | 200nm | 37 | 185 | 57.4% | 42.6% |  | 0.128 | 12.411 | 19.569 | 8.915 | 6.784 | 8.442 | 2.85 | 46.11901 | 98.1498
2024-08-21 | B845 | center_02.tif | 200nm | 74 | 370 | 56.39% | 43.61% |  | 0.297 | 5.592 | 9.547 | 6.177 | 4.518 | 9.284 | 4.1 | 24.21758 | 74.75956
2024-08-21 | B845 | center_03.tif | 200nm | 111 | 555 | 58.33% | 41.67% |  | 0.395 | 4.343 | 6.954 | 5.123 | 3.838 | 8.626 | 2.662 | 16.89668 | 63.42835
2024-08-21 | B845 | top_05.tif | 200nm | 37 | 185 | 51.91% | 48.09% |  | 0.139 | 10.498 | 11.853 | 8.156 | 4.652 | 7.754 | 2.305 | 39.32703 | 92.09657
2024-08-21 | B845 | top_06.tif | 200nm | 74 | 370 | 52.64% | 47.36% |  | 0.21 | 7.289 | 9.447 | 7.061 | 5.969 | 8.687 | 3.45 | 17.99984 | 65.31435
2024-08-21 | B845 | top_07.tif | 200nm | 111 | 555 | 49.03% | 50.97% |  | 0.38 | 3.806 | 4.787 | 4.831 | 3.44 | 8.908 | 2.383 | 13.06376 | 56.21919
2024-08-22 | B846 | bottom_08.tif | 100nm | 45 | 450 | 65.83% | 34.17% |  | 0.48 | 3.972 | 2.483 | 5.257 | 2.153 | 7.62 | 1.867 | 33.61376 | 86.26485
2024-08-22 | B846 | center_01.tif | 100nm | 45 | 450 | 90.01% | 9.991% |  | 0.2 | 13.193 | 12.537 | 10.446 | 5.661 | 9.887 | 2.747 | 47.8648 | 99.57151
2024-08-22 | B846 | center_02.tif | 100nm | 45 | 450 | 90.06% | 9.938% |  | 0.21 | 12.573 | 12.304 | 9.951 | 5.473 | 9.481 | 2.75 | 49.79936 | 101.0884
2024-08-22 | B846 | center_03.tif | 100nm | 45 | 450 | 89.12% | 10.88% |  | 0.23 | 11.325 | 17.873 | 9.406 | 9.367 | 10.292 | 4.317 | 44.96732 | 97.18337
2024-08-22 | B846 | top__05.tif | 100nm | 45 | 450 | 76.69% | 23.31% |  | 0.17 | 13.205 | 7.485 | 10.426 | 3.539 | 9.078 | 2.142 | 22.57481 | 72.43586
2024-08-22 | B846 | top__06.tif | 100nm | 45 | 450 | 75.77% | 24.23% |  | 0.22 | 10.071 | 7.307 | 8.263 | 3.605 | 7.896 | 1.682 | 25.71329 | 76.78356
2024-08-27 | B852 | bottom_08.tif | 100nm | 45 | 450 | 65.83% | 34.17% |  | 0.48 | 3.972 | 2.483 | 5.257 | 2.153 | 7.62 | 1.867 | 33.61376 | 86.26485
2024-08-27 | B852 | center_01.tif | 100nm | 45 | 450 | 90.01% | 9.991% |  | 0.2 | 13.193 | 12.537 | 10.446 | 5.661 | 9.887 | 2.747 | 47.8648 | 99.57151
2024-08-27 | B852 | center_02.tif | 100nm | 45 | 450 | 90.06% | 9.938% |  | 0.21 | 12.573 | 12.304 | 9.951 | 5.473 | 9.481 | 2.75 | 49.79936 | 101.0884
2024-08-27 | B852 | center_03.tif | 100nm | 45 | 450 | 89.12% | 10.88% |  | 0.23 | 11.325 | 17.873 | 9.406 | 9.367 | 10.292 | 4.317 | 44.96732 | 97.18337
2024-08-27 | B852 | top__04.tif | 1m | 90 | 90 | 71.25% | 28.75% |  | 0.11 | 16.573 | 8.042 | 11.193 | 3.881 | 7.785 | 2.16 | 96.85232 | 123.7617
2024-08-27 | B852 | top__05.tif | 100nm | 45 | 450 | 76.69% | 23.31% |  | 0.17 | 13.205 | 7.485 | 10.426 | 3.539 | 9.078 | 2.142 | 22.57481 | 72.43586
2024-08-27 | B852 | top__06.tif | 100nm | 45 | 450 | 75.77% | 24.23% |  | 0.22 | 10.071 | 7.307 | 8.263 | 3.605 | 7.896 | 1.682 | 25.71329 | 76.78356
2024-08-29 | B853 | bottom_09.tif | 100nm | 45 | 450 | 79.38% | 20.62% |  | 0.56 | 4.079 | 2.887 | 5.937 | 2.653 | 10.075 | 3.697 | 55.67133 | 105.3418
2024-08-29 | B853 | bottom_10.tif | 100nm | 45 | 450 | 79.68% | 20.32% |  | 0.39 | 5.882 | 5.747 | 7.026 | 4.804 | 9.607 | 3.76 | 43.44891 | 95.87316
2024-08-29 | B853 | top_05.tif | 100nm | 45 | 450 | 88.05% | 11.95% |  | 0.19 | 13.542 | 19.839 | 10.834 | 11.079 | 11.089 | 5.178 | 36.50395 | 89.30828
2024-08-29 | B853 | top_06.tif | 100nm | 45 | 450 | 87.96% | 12.04% |  | 0.18 | 14.202 | 20.698 | 11.38 | 11.917 | 11.558 | 5.937 | 37.32798 | 90.1402
2024-08-29 | B853 | top_07.tif | 100nm | 45 | 450 | 87.75% | 12.25% |  | 0.25 | 10.278 | 15.048 | 8.944 | 7.852 | 10.589 | 3.522 | 42.57599 | 95.10081
2024-08-29 | B854 | bottom_13.tif | 1um | 90 | 90 | 64.82% | 35.18% | 30 | 0.012 | 157.044 | 111.946 | 32.618 | 14.058 | 8.297 | 1.907 | 25.80382 | 76.90343
2024-08-29 | B854 | center_01.tif | 1um | 90 | 90 | 82.33% | 17.67% | 36 | 0.014 | 167.829 | 112.745 | 33.229 | 13.463 | 7.329 | 1.539 | 49.9386 | 101.1952
2024-08-29 | B854 | center_02.tif | 1um | 90 | 90 | 80.48% | 19.52% | 37 | 0.015 | 158.353 | 144.378 | 33.671 | 17.583 | 8.567 | 4.108 | 44.15134 | 96.48446
2024-08-29 | B854 | top_06.tif | 1um | 90 | 90 | 72.44% | 27.56% | 30 | 0.012 | 173.879 | 204.954 | 32.715 | 24.042 | 8.314 | 2.864 | 35.59016 | 88.36759
2024-08-29 | B854 | top_08.tif | 1um | 90 | 90 | 78.83% | 21.17% | 28 | 0.011 | 203.448 | 210.405 | 34.309 | 23.493 | 7.868 | 1.845 | 39.39871 | 92.16513
2024-08-29 | B854 | top_11.tif | 1um | 90 | 90 | 68.55% | 31.45% | 26 | 0.01 | 191.282 | 142.123 | 36.293 | 16.103 | 8.121 | 2.029 | 25.16722 | 76.05428
2024-08-29 | B855 | bottom_09.tif | 1um | 90 | 90 | 56.2% | 43.8% | 40 | 0.016 | 100.152 | 111.717 | 25.23 | 16.862 | 8.637 | 2.991 | 26.64254 | 78.00014
2024-08-29 | B855 | center_00.tif | 1um | 90 | 90 | 71.47% | 28.53% | 30 | 0.012 | 174.095 | 223.694 | 32.489 | 26.031 | 7.515 | 2.733 | 28.63308 | 80.50827
2024-08-29 | B855 | center_05.tif | 1um | 90 | 90 | 66.74% | 33.26% | 34 | 0.014 | 140.85 | 190.586 | 29.442 | 22.674 | 8.51 | 3.219 | 31.39287 | 83.78346
2024-08-29 | B855 | top_06.tif | 1um | 90 | 90 | 69.35% | 30.65% | 43 | 0.017 | 115.973 | 124.424 | 25.751 | 16.504 | 7.512 | 1.541 | 39.31452 | 92.08458
2024-08-29 | B855 | top_07.tif | 100nm | 45 | 450 | 72.04% | 27.96% |  | 0.07 | 30.536 | 70.08 | 9.654 | 13.662 | 10.81 | 2.661 | 6.451427 | 40.04364
2024-08-29 | B855 | top_08.tif | 100nm | 45 | 450 | 65.48% | 34.52% |  | 0.08 | 24.274 | 47.895 | 11.029 | 9.679 | 11.143 | 2.997 | 7.831931 | 43.99776
2024-08-31 | B859 | bottom_08.tif | 100nm | 45 | 450 | 63.61% | 36.39% |  | 0.45 | 4.067 | 2.459 | 5.55 | 2.253 | 8.397 | 2.462 | 29.281 | 81.29747
2024-08-31 | B859 | bottom_09.tif | 100nm | 45 | 450 | 64.53% | 35.47% |  | 0.46 | 4.05 | 2.331 | 5.479 | 2.098 | 8.026 | 1.767 | 31.37339 | 83.76111
2024-08-31 | B859 | bottom_10.tif | 100nm | 45 | 450 | 64.57% | 35.43% |  | 0.45 | 4.142 | 2.43 | 5.712 | 2.253 | 8.611 | 2.649 | 30.80871 | 83.10863
2024-08-31 | B859 | center_01.tif | 100nm | 45 | 450 | 62.9% | 37.1% |  | 0.37 | 4.955 | 2.728 | 6.216 | 2.185 | 8.535 | 2.858 | 27.45886 | 79.04441
2024-08-31 | B859 | center_02.tif | 100nm | 45 | 450 | 62.33% | 37.67% |  | 0.37 | 4.852 | 2.774 | 6.093 | 2.432 | 8.35 | 2.458 | 26.92812 | 78.36802
2024-08-31 | B859 | top_05.tif | 100nm | 45 | 450 | 37.44% | 62.56% |  | 0.35 | 3 | 1.694 | 4.609 | 1.452 | 8.537 | 4.232 | 15.35146 | 60.65439
2024-08-31 | B859 | top_06.tif | 100nm | 45 | 450 | 36.53% | 63.47% |  | 0.32 | 3.23 | 1.784 | 4.517 | 1.349 | 6.994 | 0.832 | 14.28422 | 58.63818
2024-09-01 | B860 | bottom_13.tif | 100nm | 45 | 450 | 80.32% | 19.68% |  | 0.35 | 6.683 | 5.015 | 7.329 | 3.857 | 9.128 | 3.05 | 42.40306 | 94.94609
2024-09-01 | B860 | bottom_14.tif | 100nm | 45 | 450 | 79.86% | 20.14% |  | 0.34 | 6.833 | 4.835 | 7.562 | 3.69 | 9.412 | 3.233 | 41.48193 | 94.11239
2024-09-01 | B860 | center_02.tif | 100nm | 45 | 450 | 88.3% | 11.7% |  | 0.24 | 10.784 | 12.158 | 8.865 | 6.726 | 9.226 | 2.573 | 45.84281 | 97.92014
2024-09-01 | B860 | top_08.tif | 100nm | 45 | 450 | 62.72% | 37.28% |  | 0.31 | 5.824 | 3.862 | 6.49 | 2.734 | 8.559 | 2.694 | 23.09686 | 73.18629
2024-09-01 | B860 | top_09.tif | 100nm | 45 | 450 | 62.61% | 37.39% |  | 0.31 | 5.836 | 3.764 | 6.523 | 2.619 | 8.129 | 1.961 | 24.18685 | 74.71709
2024-09-01 | B860 | top_10.tif | 100nm | 45 | 450 | 62.38% | 37.62% |  | 0.32 | 5.648 | 3.946 | 6.37 | 2.863 | 8.306 | 2.214 | 23.89826 | 74.31641
2024-09-01 | B861 | bottom_10.tif | 100nm | 45 | 450 | 74.42% | 25.58% |  | 0.28 | 7.755 | 5.314 | 7.872 | 3.852 | 9.739 | 3.793 | 30.80789 | 83.10767
2024-09-01 | B861 | bottom_11.tif | 100nm | 45 | 450 | 74.7% | 25.3% |  | 0.26 | 8.405 | 5.054 | 7.891 | 3.408 | 8.291 | 1.866 | 31.13365 | 83.48519
2024-09-01 | B861 | center_02.tif | 100nm | 45 | 450 | 82.63% | 17.37% |  | 0.19 | 12.767 | 7.748 | 11.913 | 4.204 | 13.346 | 5.361 | 31.53694 | 83.94844
2024-09-01 | B861 | center_03.tif | 100nm | 45 | 450 | 83.16% | 16.84% |  | 0.18 | 13.52 | 7.958 | 12.136 | 4.504 | 11.986 | 3.905 | 30.7598 | 83.0517
2024-09-01 | B861 | top_06.tif | 100nm | 45 | 450 | 58.44% | 41.56% |  | 0.27 | 6.293 | 4.768 | 6.696 | 3.557 | 8.908 | 4.887 | 17.64669 | 64.71862
2024-09-01 | B861 | top_07.tif | 100nm | 45 | 450 | 58.03% | 41.97% |  | 0.27 | 6.258 | 4.653 | 6.449 | 2.802 | 8.226 | 3.682 | 17.98517 | 65.28975
| ratio_magnify | 3
| medblur_k | 7
| enh_cliplmt | 1.5
| enh_tileGrid | 12
| cvrg_spl_rt | 0.05
| frgd_thrs_ratio | 0.4
| frgd_GB_k | 37
| morph_kernel | 3
| edge_pixel | 3
| font_size | 1
| r_seg_area_lim_lu | [0.001, 0.9]